## Hoja1
LabjobNo: | GQ2301893
DespatchNo: | UCSD202300291
CLIENT: | CIA. DE MINAS BUENAVENTURA S.A.A.
# of SAMPLES: | 16
DATE RECEIVED: | 2023-06-03
DATE FINALIZED: | 2023-06-20
PROJECT: | UCHUCCHACUA
CERTIFICATE COMMENTS:
METHOD | Analysis Order | ICM40B | ICM40B | ICM40B | ICM40B | ICM40B | ICM40B | ICM40B | ICM40B | ICM40B | ICM40B | ICM40B | ICM40B | ICM40B | ICM40B | ICM40B | ICM40B | ICM40B | ICM40B | ICM40B | ICM40B | ICM40B | ICM40B | ICM40B | ICM40B | ICM40B | ICM40B | ICM40B | ICM40B | ICM40B | ICM40B | ICM40B | ICM40B | ICM40B | ICM40B | ICM40B | ICM40B | ICM40B | ICM40B | ICM40B | ICM40B | ICM40B | ICM40B | ICM40B | ICM40B | ICM40B | ICM40B | ICM40B | ICM40B | ICM40B | ICM40B | AAS42C | AAS41B | AAS41B | AAS41B | PMI_CHGR
SAMPLE |  | Ag | Al | As | Ba | Be | Bi | Ca | Cd | Ce | Co | Cr | Cs | Cu | Fe | Ga | Ge | Hf | In | K | La | Li | Lu | Mg | Mn | Mo | Na | Nb | Ni | P | Pb | Rb | S | Sb | Sc | Se | Sn | Sr | Ta | Tb | Te | Th | Ti | Tl | U | V | W | Y | Yb | Zn | Zr | Ag | Mn | Pb | Zn | Weight
DESCRIPTION |  | ppm | pct | ppm | ppm | ppm | ppm | pct | ppm | ppm | ppm | ppm | ppm | ppm | pct | ppm | ppm | ppm | ppm | pct | ppm | ppm | ppm | pct | ppm | ppm | pct | ppm | ppm | ppm | ppm | ppm | pct | ppm | ppm | ppm | ppm | ppm | ppm | ppm | ppm | ppm | pct | ppm | ppm | ppm | ppm | ppm | ppm | ppm | ppm | ppm | % | % | % | g
MIN DETECTION |  | 0.02 | 0.01 | 1 | 5 | 0.1 | 0.04 | 0.01 | 0.02 | 0.05 | 0.1 | 1 | 0.05 | 0.5 | 0.01 | 0.1 | 0.1 | 0.02 | 0.02 | 0.01 | 0.1 | 1 | 0.01 | 0.01 | 5 | 0.05 | 0.01 | 0.1 | 0.5 | 50 | 0.5 | 0.2 | 0.01 | 0.05 | 0.1 | 2 | 0.3 | 0.5 | 0.05 | 0.05 | 0.05 | 0.2 | 0.01 | 0.02 | 0.1 | 1 | 0.1 | 0.1 | 0.1 | 1 | 0.5 | 0.3 | 0.01 | 0.002 | 0.002
MAX DETECTION |  | 50 | 15 | 10000 | 10000 | 100 | 10000 | 15 | 10000 | 1000 | 10000 | 10000 | 1000 | 10000 | 15 | 500 | 10000 | 500 | 500 | 15 | 10000 | 50000 | 1000 | 15 | 10000 | 10000 | 15 | 1000 | 10000 | 10000 | 10000 | 10000 | 5 | 10000 | 10000 | 10000 | 1000 | 10000 | 10000 | 10000 | 500 | 10000 | 15 | 10000 | 10000 | 10000 | 10000 | 10000 | 1000 | 10000 | 10000 | 500 | 20 | 20 | 20
UCSD00108293 | 1 | >50 | 0.33 | >10000 | 7 | 0.1 | 0.5 | 2.64 | 739 | 1.28 | 12.5 | 97 | 2.11 | 1643 | >15 | 2.7 | 3.2 | 0.3 | 0.09 | 0.1 | 0.6 | 12 | 0.01 | 0.77 | >10000 | 4.38 | 0.15 | 0.4 | 6.2 | <50 | >10000 | 9.6 | >5 | 246.9 | 0.1 | 19 | 41.9 | 54.2 | 0.36 | <0.05 | 0.1 | 0.5 | <0.01 | 5.67 | 1.3 | 18 | 2.4 | 0.9 | <0.1 | >10000 | 18.1 | 226.1 | 2.79 | 9.396 | >20 | 283.7
UCSD00108294 | 2 | >50 | 0.1 | >10000 | <5 | <0.1 | 0.43 | 1.45 | 431.4 | 0.33 | 15.7 | 75 | 0.55 | 5358 | >15 | 1.3 | 3.1 | 0.21 | 0.08 | 0.02 | 0.2 | 2 | <0.01 | 0.5 | >10000 | 3.05 | 0.09 | 0.3 | 9.2 | <50 | >10000 | 2.4 | >5 | 281.6 | <0.1 | 13 | 25 | 34.3 | 0.65 | <0.05 | 0.08 | <0.2 | <0.01 | 3.74 | 0.6 | 13 | 0.9 | 0.4 | <0.1 | >10000 | 13 | 393 | 2.4 | 14.492 | 13.99 | 287.4
UCSD00108295 | 3 | >50 | 0.21 | >10000 | 9 | 0.3 | 0.31 | 7 | 165.3 | 5.86 | 16.4 | 94 | 0.82 | 423.9 | 3.09 | 3.8 | 0.6 | 0.34 | 0.07 | 0.04 | 3.2 | 13 | 0.03 | 0.92 | >10000 | 8.29 | 0.17 | 0.6 | 4.9 | <50 | >10000 | 3.2 | 4.9 | 122 | 0.1 | 6 | 35.6 | 39.1 | 0.65 | 0.09 | 0.06 | <0.2 | <0.01 | 0.57 | 1 | 11 | 0.6 | 3.5 | 0.2 | >10000 | 13.2 | 208.1 | 11.88 | 5.916 | 5.964 | 278.1
UCSD00108296 | 4 | >50 | 0.65 | >10000 | 11 | 0.3 | 0.36 | 10.07 | 354 | 3.54 | 3.5 | 99 | 5.58 | 870.8 | >15 | 2.3 | <0.1 | 0.61 | 0.05 | 0.2 | 1.9 | 14 | 0.05 | 0.25 | >10000 | 3.17 | 0.23 | 0.9 | 8.9 | 68 | >10000 | 14.7 | >5 | 608 | 0.5 | 8 | 121 | 57.4 | 0.98 | 0.06 | 0.28 | 0.7 | 0.02 | 32.6 | 2.4 | 24 | 2.4 | 2.1 | 0.2 | >10000 | 26 | 112 | 2.13 | 4.869 | 10.99 | 214.7
UCSD00108297 | 5 | 0.03 | 0.31 | 1 | 8 | <0.1 | <0.04 | 0.03 | 0.04 | 0.98 | <0.1 | 2 | <0.05 | 0.5 | 0.06 | 0.1 | 0.1 | 0.1 | <0.02 | 0.03 | 0.6 | 3 | 0.01 | <0.01 | <5 | <0.05 | 0.02 | 0.2 | <0.5 | <50 | 7.8 | 0.2 | 0.02 | 0.11 | 0.4 | <2 | <0.3 | 1.9 | 0.25 | <0.05 | <0.05 | <0.2 | 0.03 | <0.02 | <0.1 | 3 | <0.1 | 0.4 | <0.1 | 5 | 20.3 |  |  |  |  | 100.2
UCSD00108298 | 6 | >50 | 0.23 | >10000 | 13 | 0.1 | 0.15 | 13.85 | 148.3 | 2.29 | 1.1 | 104 | 0.63 | 2970 | 8.22 | 1.5 | 0.8 | 0.45 | 0.05 | 0.04 | 1.3 | 14 | 0.01 | 1.12 | >10000 | 5.64 | 0.24 | 0.4 | 8.5 | 64 | >10000 | 2.5 | >5 | 174 | 0.2 | 5 | 38.5 | 97.9 | 0.36 | <0.05 | <0.05 | 0.2 | <0.01 | 1.55 | 1.5 | 14 | 2 | 1.5 | <0.1 | >10000 | 20.5 | 130.5 | 4.82 | 3.883 | 5.116 | 201.9
UCSD00108299 | 7 | >50 | 0.22 | >10000 | 8 | 0.2 | 0.26 | >15 | 149.6 | 2.01 | 0.6 | 21 | 0.49 | 1560 | 5.82 | 2.2 | 1.1 | 0.49 | 0.03 | 0.04 | 1.2 | 6 | 0.03 | 0.88 | >10000 | 4.06 | 0.28 | 0.3 | 7.4 | <50 | >10000 | 2.1 | >5 | 85.6 | 0.2 | 3 | 32.5 | 99.6 | 0.85 | <0.05 | 0.08 | <0.2 | <0.01 | 1.03 | 1.6 | 13 | 2.5 | 1 | <0.1 | >10000 | 22.6 | 90.5 | 6.55 | 2.644 | 5.425 | 210.4
UCSD00108300 | 8 | >50 | 0.5 | 362 | 21 | 0.8 | 0.29 | 6.84 | 124.4 | 4.08 | 1 | 33 | 4.75 | 187.9 | 12.38 | 3.6 | 1.2 | 0.77 | 0.03 | 0.12 | 1.7 | 16 | 0.02 | 0.89 | >10000 | 8.12 | 0.36 | 0.9 | 6.9 | 94 | >10000 | 11.9 | >5 | 74.4 | 0.4 | 3 | 120.2 | 63.8 | 0.95 | <0.05 | <0.05 | 0.4 | 0.02 | 2.5 | 1.7 | 23 | 4.1 | 1.4 | 0.1 | >10000 | 33.8 | 76.4 | 10.02 | 6.644 | 4.029 | 220
UCSD00108301 | 9 | >50 | 0.29 | 3953 | 23 | 0.4 | 0.76 | 7.75 | 75.4 | 1.94 | 0.6 | 44 | 2.61 | 200.9 | 11.42 | 3.2 | 0.5 | 0.47 | 0.04 | 0.02 | 1.1 | 30 | 0.02 | 1.06 | >10000 | 6.73 | 0.25 | 0.5 | 7 | 53 | >10000 | 2 | >5 | 96.1 | <0.1 | 5 | 126.5 | 103.4 | 0.25 | <0.05 | <0.05 | 0.2 | <0.01 | 10.94 | 1.9 | 21 | 4.4 | 0.9 | <0.1 | >10000 | 22.7 | 79 | 10.05 | 7.344 | 2.777 | 218.1
UCSD00108302 | 10 | >50 | 0.3 | >10000 | 5 | <0.1 | 0.58 | 4.35 | 162.4 | 1.48 | 0.9 | 72 | 2.68 | 991.5 | >15 | 1.5 | 0.5 | 0.9 | 0.07 | 0.06 | 0.9 | 4 | 0.04 | 0.18 | >10000 | 2.67 | 0.39 | 0.8 | 5 | 50 | >10000 | 7.4 | >5 | 113.1 | 0.1 | 4 | 27.4 | 39 | 0.36 | <0.05 | 0.08 | 0.4 | <0.01 | 6.93 | 1.1 | 20 | 4.5 | 1 | <0.1 | >10000 | 38.3 | 48.9 | 1.53 | 3.438 | 4.59 | 237.3
UCSD00108303 | 11 | >50 | 0.28 | 1629 | 7 | 0.5 | 0.73 | 5.14 | 282.7 | 4.16 | 1.6 | 21 | 13.2 | 968.4 | >15 | 6 | 7 | 0.78 | 0.03 | 0.03 | 1.6 | 5 | 0.03 | 0.3 | >10000 | 9.67 | 0.39 | 0.6 | 8.3 | 94 | >10000 | 10.6 | >5 | 47.5 | 0.3 | 6 | 574.6 | 11.3 | 0.54 | <0.05 | <0.05 | 0.2 | <0.01 | 0.61 | 2.5 | 20 | 18.8 | 1.9 | 0.1 | >10000 | 33.4 | 50.8 | 12.89 | 1.66 | 7.161 | 254.8
UCSD00108304 | 12 | >50 | 0.2 | 399 | 10 | 0.2 | 0.13 | 8.73 | 33.4 | 1.53 | 0.7 | 64 | 1.4 | 209.2 | 14.73 | 1.7 | 0.3 | 0.55 | 0.06 | 0.02 | 1 | 15 | 0.04 | 0.85 | >10000 | 5.14 | 0.29 | 0.3 | 5.4 | <50 | >10000 | 1.4 | >5 | 103.2 | 0.1 | <2 | 38.8 | 39.6 | 0.36 | <0.05 | 0.05 | <0.2 | <0.01 | 7.13 | 1.7 | 18 | 11.4 | 0.8 | <0.1 | >10000 | 26 | 66.6 | 7.88 | 4.408 | 1.655 | 240.7
UCSD00108305 | 13 | >50 | 0.17 | 1288 | <5 | 0.1 | 2.62 | 8.24 | 56.4 | 1.12 | 1.2 | 143 | 6.59 | 529 | >15 | 1 | 0.8 | 0.32 | 0.05 | 0.02 | 0.6 | 21 | 0.01 | 0.08 | 7171 | 10.65 | 0.16 | 0.4 | 8.2 | 75 | >10000 | 2 | >5 | 126.3 | <0.1 | 4 | 125.2 | 70.7 | 0.54 | <0.05 | 0.19 | <0.2 | <0.01 | 7.14 | 1 | 19 | 2.3 | 0.7 | <0.1 | >10000 | 18 | 68.1 |  | 5.327 | 2.085 | 202.5
UCSD00108306 | 14 | >50 | 7.24 | 917 | 175 | 1.2 | 314.3 | 1.94 | 91.7 | 43.21 | 12.7 | 367 | 4.87 | 4453 | 9.27 | 21.5 | 1.7 | 3.57 | 1.63 | 2.07 | 17 | 14 | 0.24 | 1.08 | 1049 | 20.07 | 2.18 | 7.4 | 40.9 | 818 | >10000 | 90.4 | >5 | 403.3 | 11.7 | 36 | 8 | 322.6 | 0.25 | 0.56 | 41.7 | 14.2 | 0.27 | 24.95 | 3.5 | 79 | 2.2 | 15.1 | 1.5 | >10000 | 111.2 | 180.8 |  | 2.364 | 1.745 | 100.5
UCSD00108307 | 15 | 26.2 | 0.3 | 7729 | 20 | 0.5 | 2.37 | 4.96 | 381.4 | 2.59 | 4 | 56 | 1.39 | 356.5 | >15 | 2.3 | 0.4 | 0.59 | 0.05 | 0.04 | 1.2 | 20 | 0.02 | 1.36 | >10000 | 2.97 | 0.32 | 0.5 | 5.5 | <50 | >10000 | 3.2 | >5 | 39.2 | 0.2 | 9 | 114.1 | 68.3 | 0.65 | <0.05 | <0.05 | 0.3 | <0.01 | 1.94 | 1.1 | 17 | 8.6 | 1.2 | <0.1 | >10000 | 30.3 |  | 3.27 | 1.345 | 11.568 | 263.7
UCSD00108308 | 16 | 42.7 | 0.28 | 6166 | <5 | <0.1 | 2.89 | 4.26 | 375.4 | 1.57 | 4 | 105 | 0.4 | 803 | >15 | 1.5 | <0.1 | 0.97 | 0.04 | <0.01 | 0.8 | 59 | 0.03 | 0.96 | >10000 | 4.11 | 0.24 | 0.5 | 11.6 | <50 | >10000 | 0.8 | >5 | 48.7 | 0.2 | 5 | 50.1 | 31.3 | 0.65 | <0.05 | 0.05 | 0.3 | <0.01 | 1.71 | 2.6 | 28 | 21.9 | 0.9 | <0.1 | >10000 | 39.4 |  | 2.21 | 1.373 | 12.026 | 257.6
*DUP UCSD00108293 |  | >50 | 0.32 | >10000 | 5 | 0.1 | 0.53 | 2.6 | 735.9 | 1.2 | 11.3 | 97 | 1.98 | 1695 | >15 | 2.4 | 2.9 | 0.26 | 0.07 | 0.1 | 0.5 | 12 | 0.01 | 0.77 | >10000 | 3.95 | 0.13 | 0.4 | 5.4 | 52 | >10000 | 8.7 | >5 | 228.7 | 0.1 | 16 | 38.6 | 49.5 | 0.41 | <0.05 | 0.07 | 0.3 | <0.01 | 5.36 | 1.1 | 18 | 2.2 | 0.8 | <0.1 | >10000 | 16.8 | 228.1 | 2.83 | 9.659 | >20